## Sheet1
| 400 Series |  | 300 Series
| Min | Max | Min | Max
Magnetic Permeability | 600 | 1100 | 1.08 | 1.08
Magnetic Permeability of Free Space | 1.257e-06 | 1.257e-06 | 1.257e-06 | 1.257e-06
Mu | 0.0007542 | 0.0013827 | 1.35756e-06 | 1.35756e-06
Conductivity | 16666.67 | 16666.67 | 13888.89 | 13888.89
Frequency | 50000 | 50000 | 160000 | 160000
Standard Penetration Depth (mm) | 0.7116598 | 0.5255956 | 10.27192 | 10.27192
Phase | 290 | 290 | 290 | 290
Wall Thickness (mm) | 1.801017 | 1.330139 | 25.99544 | 25.99544
| 1.75 |  | 205.4385